## Sheet1
Depth (mm) | Depth (%) | Ctrl1 | Ctrl2 | Ctrl3 | Ctrl5 | Str1 | Str2 | Str3 | Str4
0 | 0 | 994.0217 | 715.8467 | 656.3047 | 764.3027 | 1060.3967 | 963.5497 | 847.0157 | 936.1747
0.01 | 0.25 | 879.68749 | 698.31049 | 624.55649 | 711.23649 | 1094.70549 | 967.13549 | 923.47549 | 959.91749
0.02 | 0.5 | 777.421 | 677.76 | 605.304 | 685.287 | 1130.226 | 1000.281 | 1012.713 | 1013.284
0.03 | 0.75 | 746.67482 | 666.30382 | 579.37082 | 648.12882 | 1164.10382 | 1018.30682 | 1075.82682 | 1049.55782
0.04 | 1 | 720.07703 | 648.32503 | 572.13403 | 639.55603 | 1178.01103 | 1049.19903 | 1123.64303 | 1050.32203
0.05 | 1.25 | 707.65234 | 642.82034 | 584.52634 | 638.99034 | 1211.01134 | 1059.06134 | 1155.35234 | 1079.52334
0.06 | 1.5 | 698.80259 | 637.46759 | 562.04759 | 624.05559 | 1226.14259 | 1070.11659 | 1180.77459 | 1101.39959
0.07 | 1.75 | 691.44678 | 623.16178 | 535.46478 | 613.05578 | 1228.51078 | 1084.02578 | 1190.87178 | 1112.30678
0.08 | 2 | 661.67891 | 601.80391 | 520.21691 | 592.01691 | 1265.80891 | 1075.03391 | 1193.36691 | 1104.53691
0.09 | 2.25 | 642.79485 | 586.93785 | 514.68385 | 567.93485 | 1271.85185 | 1087.78485 | 1198.77585 | 1142.56885
0.1 | 2.5 | 628.45742 | 567.70142 | 500.68242 | 570.13742 | 1253.94342 | 1060.10442 | 1233.79742 | 1128.11742
0.11 | 2.75 | 611.52992 | 562.34392 | 488.93592 | 561.52692 | 1241.10292 | 1041.91592 | 1205.94592 | 1112.60892
0.12 | 3 | 606.35044 | 527.56744 | 473.16944 | 539.58544 | 1238.46044 | 1060.94544 | 1183.85444 | 1103.28644
0.13 | 3.25 | 573.43562 | 524.08062 | 467.57662 | 535.18562 | 1230.93162 | 1039.73362 | 1179.84762 | 1057.86462
0.14 | 3.5 | 570.60479 | 513.49479 | 446.94079 | 533.77279 | 1216.00779 | 1039.48679 | 1183.12779 | 1094.67779
0.15 | 3.75 | 560.47473 | 491.65373 | 437.07273 | 505.20773 | 1199.75773 | 1023.97573 | 1156.76573 | 1089.16273
0.16 | 4 | 549.17977 | 473.40077 | 431.36177 | 484.92477 | 1179.65777 | 1040.03277 | 1166.17477 | 1102.60277
0.17 | 4.25 | 524.55281 | 469.09281 | 421.38581 | 481.01381 | 1174.93981 | 1010.23281 | 1139.32281 | 1073.73081
0.18 | 4.5 | 508.95699 | 457.87999 | 407.88899 | 469.30699 | 1188.82399 | 994.60999 | 1125.37899 | 1063.14599
0.19 | 4.75 | 496.16536 | 443.04436 | 390.17336 | 460.03536 | 1167.10336 | 994.81136 | 1119.65336 | 1082.88336
0.2 | 5 | 486.19105 | 423.93205 | 383.46205 | 439.49605 | 1141.37305 | 957.58105 | 1122.92105 | 1048.08905
0.21 | 5.25 | 489.28629 | 414.79229 | 370.57329 | 434.32729 | 1153.89929 | 989.20629 | 1089.78829 | 1042.37429
0.22 | 5.5 | 455.33256 | 401.07456 | 351.76356 | 411.13456 | 1105.29956 | 957.31356 | 1089.12456 | 1032.99256
0.23 | 5.75 | 441.40337 | 385.37337 | 357.24937 | 402.69937 | 1127.19937 | 949.82037 | 1077.39937 | 996.68337
0.24 | 6 | 422.29723 | 369.17123 | 341.12823 | 389.09623 | 1130.35323 | 927.46223 | 1079.99323 | 997.49923
0.25 | 6.25 | 414.38535 | 360.58535 | 325.06835 | 374.98435 | 1107.62035 | 934.39935 | 1068.13335 | 1007.69735
0.26 | 6.5 | 402.99123 | 349.46423 | 312.35723 | 369.26423 | 1094.54023 | 918.78823 | 1061.32723 | 994.00823
0.27 | 6.75 | 391.07483 | 340.82583 | 307.62683 | 362.62383 | 1070.92583 | 910.11083 | 1052.70883 | 1007.78283
0.28 | 7 | 374.19904 | 333.07104 | 290.71304 | 347.87904 | 1090.05904 | 905.84204 | 1050.34104 | 972.66304
0.29 | 7.25 | 370.58218 | 313.89318 | 273.79618 | 329.05118 | 1076.00318 | 887.80718 | 1042.11518 | 971.80218
0.3 | 7.5 | 348.02209 | 300.72509 | 270.68909 | 319.74209 | 1063.86009 | 883.50209 | 1025.45309 | 957.57209
0.31 | 7.75 | 335.73088 | 292.15888 | 271.98388 | 313.73788 | 1054.01388 | 880.84388 | 1023.43588 | 923.71688
0.32 | 8 | 328.00666 | 284.59866 | 256.75766 | 304.42966 | 1038.15266 | 871.71666 | 1031.19066 | 922.91466
0.33 | 8.25 | 321.33193 | 278.49593 | 245.76693 | 299.94993 | 1033.08493 | 842.13093 | 990.48393 | 932.69093
0.34 | 8.5 | 304.91334 | 264.15734 | 236.01634 | 271.69734 | 1032.26234 | 848.24134 | 990.26534 | 941.46834
0.35 | 8.75 | 299.63222 | 257.78922 | 237.42022 | 268.52822 | 1022.05222 | 840.81422 | 996.36022 | 907.39522
0.36 | 9 | 291.27901 | 250.59601 | 224.01601 | 267.11301 | 1005.53501 | 834.81301 | 983.50001 | 907.69101
0.37 | 9.25 | 279.96248 | 237.83448 | 214.76148 | 253.91648 | 989.82848 | 831.39448 | 983.52248 | 881.51948
0.38 | 9.5 | 264.23074 | 225.74874 | 209.64274 | 245.07774 | 983.45374 | 842.58374 | 980.33374 | 873.02674
0.39 | 9.75 | 257.05824 | 224.44824 | 205.44624 | 242.16024 | 979.17824 | 797.36224 | 964.61924 | 880.92324
0.4 | 10 | 242.28833 | 212.33433 | 190.68533 | 232.10833 | 972.58633 | 809.56733 | 926.05733 | 863.62633
0.41 | 10.25 | 235.64651 | 201.88751 | 189.65851 | 223.02851 | 955.61851 | 802.91351 | 939.26551 | 860.69451
0.42 | 10.5 | 223.03067 | 196.90367 | 179.85867 | 216.41567 | 966.90867 | 788.98367 | 903.50967 | 847.12467
0.43 | 10.75 | 223.69906 | 192.62006 | 176.18406 | 210.07706 | 960.60306 | 769.58906 | 930.35106 | 852.73206
0.44 | 11 | 217.4271 | 184.4081 | 169.5591 | 201.4531 | 946.2561 | 764.7931 | 907.5521 | 837.8371
0.45 | 11.25 | 210.86599 | 175.03899 | 161.21899 | 193.59699 | 946.29499 | 760.09999 | 894.42299 | 841.53699
0.46 | 11.5 | 197.82922 | 173.68922 | 157.24122 | 184.75922 | 916.43822 | 743.44222 | 903.75622 | 816.54322
0.47 | 11.75 | 195.1418 | 167.7648 | 148.6358 | 177.8178 | 901.6068 | 747.1258 | 894.8778 | 813.4728
0.48 | 12 | 185.61948 | 161.76448 | 143.87248 | 173.79348 | 910.05448 | 746.31648 | 871.89348 | 797.14548
0.49 | 12.25 | 177.88681 | 158.62381 | 140.20481 | 166.35381 | 883.63881 | 747.69381 | 875.04381 | 791.79881
0.5 | 12.5 | 176.31772 | 146.34272 | 132.96472 | 159.09172 | 874.30572 | 720.95272 | 861.62172 | 779.63772
0.51 | 12.75 | 165.74978 | 139.22978 | 130.78978 | 150.87678 | 857.23978 | 712.51678 | 855.44678 | 778.77978
0.52 | 13 | 157.28703 | 131.61903 | 123.20703 | 154.61703 | 859.91403 | 695.19703 | 861.73103 | 759.46703
0.53 | 13.25 | 153.2461 | 132.9331 | 117.9151 | 146.7271 | 849.6871 | 698.7901 | 848.7931 | 771.9821
0.54 | 13.5 | 148.76 | 127.507 | 110.87 | 137.701 | 857.336 | 713.122 | 839.39 | 739.917
0.55 | 13.75 | 140.84192 | 122.77492 | 104.44892 | 135.78492 | 840.08492 | 702.11992 | 803.83192 | 729.89992
0.56 | 14 | 137.08737 | 117.44337 | 102.05237 | 131.25537 | 827.83137 | 673.18037 | 833.76237 | 734.75537
0.57 | 14.25 | 129.3626 | 111.3706 | 101.7506 | 120.6856 | 822.9896 | 660.4906 | 829.8756 | 724.9696
0.58 | 14.5 | 125.04261 | 108.37861 | 99.50361 | 119.76261 | 818.10061 | 663.34161 | 830.30261 | 727.13161
0.59 | 14.75 | 123.41297 | 103.84597 | 90.09597 | 117.76197 | 795.30697 | 645.38097 | 805.94497 | 689.54797
0.6 | 15 | 118.73574 | 100.43474 | 90.75274 | 112.86374 | 803.42774 | 651.91474 | 792.32974 | 710.89474
0.61 | 15.25 | 114.4961 | 96.0171 | 87.1871 | 103.0311 | 808.8381 | 653.5481 | 784.0911 | 680.1561
0.62 | 15.5 | 108.77402 | 91.19502 | 86.44602 | 101.84002 | 784.06302 | 631.39502 | 747.02202 | 704.64902
0.63 | 15.75 | 102.79874 | 89.48874 | 81.11474 | 101.62274 | 773.29374 | 623.53774 | 758.45174 | 683.81874
0.64 | 16 | 97.78734 | 85.18834 | 78.22334 | 97.20534 | 769.36734 | 601.44834 | 776.83434 | 660.59634
0.65 | 16.25 | 94.46883 | 81.62983 | 74.40083 | 90.83383 | 775.29983 | 599.85783 | 764.04383 | 644.78783
0.66 | 16.5 | 90.85589 | 78.83689 | 70.29089 | 86.21689 | 762.33889 | 593.84389 | 756.94989 | 640.78489
0.67 | 16.75 | 88.13866 | 76.52366 | 69.77466 | 83.93166 | 739.20266 | 595.25366 | 749.55466 | 648.23366
0.68 | 17 | 84.99841 | 72.24841 | 67.74941 | 82.09941 | 731.82141 | 583.93641 | 730.95941 | 636.62841
0.69 | 17.25 | 81.08498 | 70.70998 | 62.65198 | 78.06598 | 722.73498 | 572.51698 | 725.93798 | 628.80998
0.7 | 17.5 | 77.80044 | 65.07344 | 59.77044 | 75.25444 | 720.71144 | 570.43844 | 717.87744 | 630.00144
0.71 | 17.75 | 76.6135 | 64.5335 | 59.2345 | 73.4765 | 721.7475 | 569.9375 | 716.2415 | 610.1355
0.72 | 18 | 72.19449 | 62.17849 | 57.92749 | 69.91849 | 699.90949 | 556.68049 | 699.74449 | 610.87649
0.73 | 18.25 | 69.7941 | 59.0581 | 55.0241 | 66.5551 | 693.2771 | 547.9161 | 699.8551 | 600.5061
0.74 | 18.5 | 66.71343 | 58.25843 | 52.07243 | 64.55743 | 681.07143 | 547.20243 | 696.54343 | 592.90043
0.75 | 18.75 | 64.53667 | 56.17967 | 49.57767 | 61.36967 | 685.25167 | 536.53267 | 670.14167 | 592.61867
0.76 | 19 | 59.4218 | 54.2428 | 49.2218 | 57.9138 | 680.9328 | 534.0948 | 660.2528 | 586.7868
0.77 | 19.25 | 58.24648 | 51.34248 | 46.31148 | 56.51948 | 667.83748 | 524.55048 | 662.96248 | 561.70148
0.78 | 19.5 | 55.67455 | 49.60455 | 43.61855 | 54.33355 | 669.13255 | 512.78955 | 660.46855 | 557.41655
0.79 | 19.75 | 55.56282 | 46.82682 | 42.60182 | 52.68482 | 653.47582 | 496.52882 | 652.16682 | 560.70282
0.8 | 20 | 51.36422 | 45.70922 | 41.60922 | 49.75222 | 644.87822 | 509.13122 | 650.15722 | 563.38122
0.81 | 20.25 | 49.78593 | 43.56293 | 38.77493 | 48.21693 | 649.86793 | 505.80493 | 638.96693 | 551.29693
0.82 | 20.5 | 48.81035 | 42.44035 | 38.12335 | 47.43335 | 643.17135 | 492.98735 | 619.37635 | 544.33735
0.83 | 20.75 | 47.67707 | 40.30307 | 36.70407 | 43.67807 | 629.33007 | 489.60007 | 620.04507 | 529.78407
0.84 | 21 | 44.06331 | 39.33131 | 35.62331 | 44.63231 | 625.89931 | 487.93331 | 621.31531 | 526.82631
0.85 | 21.25 | 43.00635 | 35.51535 | 33.42035 | 40.33535 | 610.89435 | 488.04735 | 604.58935 | 528.24235
0.86 | 21.5 | 42.11954 | 34.90754 | 31.26554 | 39.11054 | 587.96054 | 480.10154 | 576.34654 | 504.24454
0.87 | 21.75 | 39.25369 | 33.61169 | 31.57369 | 39.29869 | 602.72169 | 455.41769 | 584.87869 | 491.68669
0.88 | 22 | 39.33536 | 33.63936 | 30.18636 | 37.99736 | 592.30336 | 460.66236 | 578.28636 | 485.41136
0.89 | 22.25 | 36.45719 | 32.25319 | 28.36719 | 36.89919 | 592.14619 | 452.17519 | 592.26619 | 475.15419
0.9 | 22.5 | 36.22433 | 30.72633 | 28.72733 | 34.01933 | 565.71033 | 438.61333 | 588.60433 | 484.42333
0.91 | 22.75 | 33.85017 | 30.13217 | 25.49117 | 33.52617 | 566.48417 | 439.05017 | 553.93017 | 486.58617
0.92 | 23 | 32.90589 | 27.41789 | 24.30089 | 33.09589 | 557.10889 | 444.88689 | 561.73989 | 482.20089
0.93 | 23.25 | 32.45899 | 27.85799 | 24.19599 | 30.43799 | 550.59299 | 429.76799 | 555.08599 | 473.08999
0.94 | 23.5 | 30.6919 | 25.8479 | 22.6889 | 28.4309 | 547.2329 | 423.2609 | 546.5909 | 459.0559
0.95 | 23.75 | 28.71655 | 25.05655 | 22.12355 | 27.72655 | 539.64655 | 408.66455 | 540.12455 | 459.96355
0.96 | 24 | 26.83887 | 24.44287 | 22.09987 | 26.92487 | 538.25187 | 411.27787 | 532.61387 | 456.13787
0.97 | 24.25 | 25.81283 | 23.27783 | 21.91583 | 25.65283 | 523.04483 | 407.11483 | 527.94883 | 451.52883
0.98 | 24.5 | 25.79169 | 23.52869 | 20.33869 | 24.24269 | 519.69069 | 399.96869 | 531.21269 | 458.68569
0.99 | 24.75 | 24.9057 | 21.4387 | 18.7837 | 23.9757 | 523.5547 | 402.9827 | 536.4987 | 440.8167
1 | 25 | 23.13832 | 21.04032 | 17.31632 | 22.46032 | 516.32932 | 393.20132 | 513.53732 | 430.97232
1.01 | 25.25 | 22.29502 | 20.29802 | 17.10802 | 22.44902 | 507.25902 | 385.33202 | 515.31602 | 414.06002
1.02 | 25.5 | 21.4365 | 18.9005 | 15.9575 | 20.9535 | 505.3555 | 390.1385 | 497.9725 | 422.4265
1.03 | 25.75 | 20.31015 | 17.94015 | 16.52415 | 20.94515 | 486.66115 | 378.78415 | 500.37615 | 388.63015
1.04 | 26 | 19.84447 | 18.59347 | 16.01047 | 20.24647 | 488.70847 | 367.53947 | 495.89247 | 386.59747
1.05 | 26.25 | 19.12193 | 17.02193 | 14.26093 | 19.23993 | 483.20393 | 367.84693 | 490.20493 | 390.17293
1.06 | 26.5 | 18.16158 | 15.94058 | 14.51058 | 19.69358 | 468.82058 | 372.29858 | 483.49958 | 388.05158
1.07 | 26.75 | 18.01828 | 16.57628 | 14.40828 | 17.36928 | 461.81728 | 363.96528 | 475.35728 | 385.36628
1.08 | 27 | 17.26463 | 15.46263 | 13.62063 | 17.15763 | 470.16163 | 353.97663 | 479.90663 | 382.81263
1.09 | 27.25 | 17.61128 | 15.32728 | 13.11628 | 17.28228 | 453.30228 | 354.93328 | 474.38228 | 373.17728
1.1 | 27.5 | 16.64021 | 14.59621 | 12.78021 | 16.60121 | 454.04821 | 353.57221 | 453.50321 | 365.50121
1.11 | 27.75 | 14.78852 | 14.70452 | 11.85052 | 15.84552 | 452.88952 | 339.43852 | 454.33652 | 363.61152
1.12 | 28 | 15.19809 | 13.21009 | 12.01009 | 14.74409 | 449.24609 | 337.18509 | 451.61709 | 356.99209
1.13 | 28.25 | 15.23485 | 12.85585 | 12.06385 | 13.47685 | 431.36585 | 340.25685 | 451.61285 | 355.82585
1.14 | 28.5 | 13.3484 | 12.5374 | 10.3444 | 13.5664 | 431.9294 | 325.8394 | 444.9324 | 352.9094
1.15 | 28.75 | 13.19938 | 11.65638 | 10.19138 | 13.44038 | 439.10338 | 324.23638 | 434.34538 | 349.91338
1.16 | 29 | 12.76075 | 11.17875 | 8.98375 | 11.57775 | 419.16775 | 329.94075 | 432.96075 | 342.44075
1.17 | 29.25 | 11.78023 | 11.49423 | 9.05623 | 11.88223 | 422.32423 | 320.43923 | 421.72023 | 344.02923
1.18 | 29.5 | 11.29905 | 10.94405 | 9.06305 | 10.57105 | 414.51905 | 315.64005 | 418.24705 | 337.68605
1.19 | 29.75 | 10.44619 | 10.59019 | 8.48119 | 10.58019 | 409.92419 | 308.59719 | 421.38619 | 339.34319
1.2 | 30 | 11.25535 | 11.52735 | 8.77035 | 10.98735 | 405.07435 | 298.48135 | 422.07835 | 328.18635
1.21 | 30.25 | 11.73773 | 10.83373 | 8.71773 | 11.06773 | 401.78873 | 304.62473 | 415.79873 | 325.73573
1.22 | 30.5 | 9.86657 | 10.16557 | 7.79057 | 10.09657 | 397.12557 | 301.20157 | 407.96257 | 322.91257
1.23 | 30.75 | 10.01659 | 9.95259 | 7.67159 | 10.04759 | 388.75159 | 295.05859 | 394.99759 | 323.03459
1.24 | 31 | 8.85345 | 8.82645 | 7.41045 | 8.43145 | 393.18345 | 298.10045 | 389.54345 | 319.66945
1.25 | 31.25 | 9.28271 | 9.02771 | 6.58071 | 7.99771 | 389.98071 | 294.70271 | 400.05671 | 308.91871
1.26 | 31.5 | 8.15779 | 7.43279 | 6.10979 | 7.80079 | 386.00979 | 290.84979 | 393.67779 | 307.16979
1.27 | 31.75 | 8.56155 | 8.18755 | 5.90855 | 7.50855 | 382.92155 | 290.58355 | 380.04855 | 304.21955
1.28 | 32 | 8.76062 | 7.87462 | 5.21762 | 7.97862 | 367.81962 | 285.76162 | 389.74662 | 296.76762
1.29 | 32.25 | 7.83717 | 8.03717 | 4.96817 | 7.30617 | 364.49817 | 281.05717 | 376.07417 | 295.34217
1.3 | 32.5 | 8.02222 | 7.83422 | 5.28822 | 7.86222 | 351.32422 | 279.79422 | 373.94722 | 287.16222
1.31 | 32.75 | 7.82879 | 7.59779 | 5.61479 | 7.13579 | 357.43679 | 274.95679 | 370.15879 | 291.93579
1.32 | 33 | 6.85824 | 7.30224 | 5.40224 | 6.56524 | 348.03124 | 275.12724 | 357.84524 | 280.99924
1.33 | 33.25 | 6.84888 | 7.84888 | 4.97388 | 6.68588 | 350.23288 | 269.54988 | 363.24088 | 281.43788
1.34 | 33.5 | 7.21643 | 7.00443 | 5.12543 | 6.66643 | 346.45943 | 264.25943 | 357.31943 | 275.48043
1.35 | 33.75 | 5.99802 | 6.90702 | 4.62902 | 5.47802 | 335.69802 | 262.83102 | 349.11802 | 269.34802
1.36 | 34 | 6.5674 | 6.9214 | 4.9904 | 6.2034 | 341.3184 | 258.6404 | 353.0114 | 261.5514
1.37 | 34.25 | 6.18852 | 6.55852 | 4.65252 | 5.07752 | 335.83452 | 254.28052 | 342.09052 | 268.83952
1.38 | 34.5 | 6.24187 | 6.08187 | 4.24087 | 5.09087 | 335.06487 | 259.03187 | 341.38587 | 272.48487
1.39 | 34.75 | 5.66599 | 6.21899 | 4.07199 | 4.92799 | 330.65699 | 260.28999 | 335.76399 | 262.87599
1.4 | 35 | 5.64865 | 6.15165 | 3.32265 | 4.57965 | 328.02365 | 249.66065 | 333.73065 | 258.45665
1.41 | 35.25 | 5.35069 | 5.96169 | 4.13369 | 4.61869 | 319.73969 | 244.12069 | 323.74169 | 254.52169
1.42 | 35.5 | 5.32141 | 5.85541 | 3.81741 | 4.64041 | 316.63241 | 243.36641 | 322.74341 | 241.79741
1.43 | 35.75 | 5.51046 | 5.95946 | 4.09946 | 4.25146 | 320.61846 | 242.98346 | 314.26646 | 245.52846
1.44 | 36 | 5.21559 | 5.84359 | 3.78859 | 4.35859 | 310.13759 | 241.00359 | 313.70559 | 242.30759
1.45 | 36.25 | 4.87388 | 5.44288 | 2.69588 | 3.91788 | 307.52288 | 238.03688 | 312.42088 | 242.23288
1.46 | 36.5 | 4.0462 | 5.2712 | 3.1232 | 4.4632 | 310.3572 | 232.0182 | 307.8022 | 236.6682
1.47 | 36.75 | 5.08594 | 5.49694 | 3.21094 | 4.19594 | 305.53794 | 232.76794 | 304.35894 | 236.67494
1.48 | 37 | 5.32419 | 5.46819 | 2.62019 | 4.01919 | 302.81119 | 236.92319 | 312.17119 | 238.28419
1.49 | 37.25 | 4.55637 | 5.49637 | 2.88037 | 3.39437 | 293.22037 | 235.39137 | 314.50437 | 224.04037
1.5 | 37.5 | 4.33545 | 5.51145 | 2.64645 | 3.10445 | 298.32245 | 232.01745 | 307.60345 | 224.06345
1.51 | 37.75 | 4.20473 | 5.35373 | 3.02773 | 3.19373 | 299.03973 | 224.61273 | 294.84473 | 226.08373
1.52 | 38 | 3.85852 | 5.19852 | 3.64352 | 3.34052 | 288.89952 | 224.59552 | 296.68352 | 221.05752
1.53 | 38.25 | 3.39408 | 5.05708 | 3.06108 | 2.55608 | 288.42908 | 225.62208 | 295.18808 | 215.18008
1.54 | 38.5 | 3.82628 | 4.60428 | 2.77128 | 3.07128 | 285.06428 | 220.71728 | 288.69528 | 213.13728
1.55 | 38.75 | 3.97086 | 5.01186 | 2.88786 | 2.66086 | 284.21386 | 223.08686 | 280.73986 | 206.98686
1.56 | 39 | 3.73901 | 4.56501 | 2.22301 | 2.25501 | 283.39401 | 220.19301 | 286.18401 | 203.47001
1.57 | 39.25 | 2.83816 | 4.35716 | 2.33216 | 2.21916 | 278.02916 | 219.77316 | 277.32716 | 208.24916
1.58 | 39.5 | 3.12746 | 4.95846 | 2.07146 | 2.67946 | 277.94646 | 216.63846 | 280.98646 | 209.62846
1.59 | 39.75 | 3.45966 | 4.14566 | 2.27566 | 2.56766 | 273.31766 | 212.75366 | 274.19666 | 206.32966
1.6 | 40 | 3.76822 | 4.60822 | 2.35022 | 2.49822 | 273.38022 | 210.67822 | 276.91022 | 207.20522
1.61 | 40.25 | 3.68086 | 4.27586 | 2.28986 | 2.89186 | 270.35586 | 214.38286 | 275.98686 | 206.48486
1.62 | 40.5 | 3.53613 | 4.04113 | 2.25213 | 2.39113 | 271.84313 | 208.49513 | 276.61613 | 201.84113
1.63 | 40.75 | 3.9314 | 4.2564 | 1.8324 | 2.6914 | 271.1264 | 209.5004 | 268.8794 | 197.8594
1.64 | 41 | 3.54455 | 3.87255 | 2.11755 | 2.04055 | 265.83355 | 204.30955 | 265.80955 | 197.09755
1.65 | 41.25 | 3.55766 | 4.59566 | 2.50366 | 2.43866 | 259.94266 | 207.86666 | 269.69366 | 195.17266
1.66 | 41.5 | 2.91845 | 3.58745 | 1.78945 | 1.67645 | 258.78945 | 200.79845 | 266.71245 | 195.09845
1.67 | 41.75 | 3.156 | 3.927 | 2.38 | 1.807 | 264.402 | 203.626 | 262.036 | 196.269
1.68 | 42 | 3.96095 | 3.81495 | 2.49795 | 1.86895 | 262.25695 | 200.32895 | 260.59895 | 193.01295
1.69 | 42.25 | 3.49442 | 3.62542 | 1.96042 | 1.88842 | 255.84442 | 204.21042 | 253.75042 | 185.10042
1.7 | 42.5 | 3.20717 | 3.31517 | 1.51217 | 1.93517 | 252.81017 | 196.18917 | 254.87817 | 184.27017
1.71 | 42.75 | 3.46063 | 3.72563 | 2.02163 | 2.18963 | 254.21563 | 197.74163 | 255.73763 | 186.16863
1.72 | 43 | 3.25968 | 3.51868 | 1.80068 | 1.63568 | 249.97968 | 194.51768 | 247.56268 | 180.77368
1.73 | 43.25 | 2.95865 | 4.07365 | 1.72565 | 1.75365 | 248.70065 | 195.80865 | 239.81865 | 184.84365
1.74 | 43.5 | 3.06572 | 3.70772 | 1.59872 | 1.38672 | 248.24472 | 198.32672 | 245.09072 | 190.28272
1.75 | 43.75 | 2.45327 | 3.47227 | 1.16027 | 1.06427 | 249.29727 | 192.62027 | 243.79027 | 182.76927
1.76 | 44 | 2.92284 | 3.38884 | 1.45784 | 1.53784 | 248.51084 | 190.88284 | 247.24584 | 179.98084
1.77 | 44.25 | 2.29651 | 3.31051 | 1.41551 | 1.68851 | 245.12151 | 193.51851 | 241.61651 | 175.18051
1.78 | 44.5 | 3.17896 | 3.89796 | 1.02296 | 1.37096 | 247.20196 | 190.28296 | 239.67696 | 174.69496
1.79 | 44.75 | 2.52946 | 3.44346 | 2.14246 | 1.94046 | 244.50346 | 190.95146 | 245.06346 | 177.71546
1.8 | 45 | 2.81478 | 3.45378 | 1.83078 | 1.64478 | 244.41378 | 191.12178 | 230.63278 | 172.99378
1.81 | 45.25 | 2.92731 | 3.58931 | 1.85431 | 1.44131 | 247.69931 | 191.45431 | 244.03831 | 173.47331
1.82 | 45.5 | 3.2161 | 4.0601 | 2.1801 | 2.7271 | 240.2311 | 190.6861 | 235.9421 | 164.2281
1.83 | 45.75 | 2.9067 | 3.2477 | 1.6537 | 2.2827 | 240.2297 | 189.0287 | 236.1667 | 167.7817
1.84 | 46 | 2.66091 | 3.16391 | 1.65391 | 1.62791 | 242.90291 | 189.92591 | 232.80991 | 166.27691
1.85 | 46.25 | 2.60549 | 3.72549 | 1.35449 | 1.74449 | 237.26549 | 189.77649 | 229.84749 | 170.08949
1.86 | 46.5 | 2.87738 | 3.38438 | 1.74138 | 1.08938 | 236.80838 | 190.60738 | 233.90438 | 167.90138
1.87 | 46.75 | 2.35572 | 3.25772 | 1.22872 | 1.26672 | 234.96772 | 186.79572 | 232.65272 | 166.26872
1.88 | 47 | 2.70842 | 3.39142 | 1.50042 | 1.03642 | 234.68042 | 187.30242 | 224.54042 | 168.05642
1.89 | 47.25 | 2.14332 | 3.39732 | 1.58732 | 1.43632 | 236.69332 | 186.66532 | 226.17732 | 164.41232
1.9 | 47.5 | 2.20821 | 2.87721 | 1.19521 | 1.00221 | 236.50421 | 190.19821 | 219.95721 | 164.63721
1.91 | 47.75 | 2.32648 | 3.24048 | 1.17348 | 0.83248 | 240.48148 | 189.83948 | 226.11848 | 166.59948
1.92 | 48 | 1.99331 | 2.27931 | 0.67331 | 0.88631 | 235.82031 | 188.14731 | 222.57231 | 167.18031
1.93 | 48.25 | 1.62207 | 2.70807 | 0.93207 | 0.71207 | 239.66207 | 186.16807 | 224.93807 | 163.90907
1.94 | 48.5 | 2.01576 | 2.84176 | 1.25176 | 1.20276 | 230.96376 | 182.06676 | 224.54176 | 161.79376
1.95 | 48.75 | 2.57862 | 3.29662 | 1.75362 | 1.73462 | 232.86762 | 189.25962 | 221.90762 | 168.04562
1.96 | 49 | 2.28056 | 2.97556 | 0.90656 | 1.08756 | 236.67156 | 193.30656 | 217.30256 | 161.27356
1.97 | 49.25 | 2.24969 | 3.23469 | 1.56469 | 1.19269 | 239.58769 | 188.87069 | 222.19169 | 163.53869
1.98 | 49.5 | 2.4006 | 3.3816 | 1.2026 | 1.1146 | 240.5036 | 190.4956 | 213.1656 | 163.6436
1.99 | 49.75 | 2.37185 | 3.32785 | 1.72985 | 0.96485 | 234.48585 | 191.24085 | 219.72185 | 155.82485
2 | 50 | 2.30942 | 2.97542 | 1.54042 | 0.45042 | 239.83242 | 192.20542 | 224.39742 | 164.15042
2.01 | 50.25 | 2.26547 | 3.23747 | 1.72947 | 0.84847 | 239.75147 | 187.74147 | 225.70747 | 160.29847
2.02 | 50.5 | 2.18993 | 3.00893 | 1.49993 | 0.40893 | 238.74493 | 192.49493 | 216.38593 | 170.01893
2.03 | 50.75 | 2.2799 | 3.3579 | 2.1139 | 0.9199 | 235.8579 | 193.0159 | 218.3629 | 162.4199
2.04 | 51 | 1.89714 | 3.39214 | 1.30414 | 1.25414 | 239.55414 | 188.77814 | 216.41314 | 159.42914
2.05 | 51.25 | 1.95942 | 3.12842 | 1.48042 | 0.88742 | 242.59642 | 191.14342 | 217.52342 | 161.84242
2.06 | 51.5 | 2.62729 | 4.01329 | 1.95729 | 1.16529 | 243.98329 | 191.23829 | 217.79929 | 164.46529
2.07 | 51.75 | 2.15304 | 3.62104 | 1.89904 | 1.24904 | 242.06604 | 192.54304 | 218.53004 | 166.04604
2.08 | 52 | 2.55019 | 3.93419 | 1.74419 | 1.71119 | 244.75119 | 196.05519 | 218.69619 | 160.13019
2.09 | 52.25 | 2.39189 | 3.44089 | 1.49389 | 1.66689 | 239.82389 | 194.70589 | 213.40789 | 163.15289
2.1 | 52.5 | 2.78676 | 3.95276 | 2.06176 | 1.62176 | 244.29176 | 195.18276 | 212.24076 | 156.96576
2.11 | 52.75 | 2.47393 | 3.64193 | 1.95493 | 1.47193 | 238.65393 | 195.40493 | 216.04493 | 161.82393
2.12 | 53 | 2.73503 | 3.94003 | 1.51503 | 1.57903 | 242.69403 | 198.69703 | 216.99003 | 162.34303
2.13 | 53.25 | 2.38584 | 3.55784 | 1.40684 | 0.83984 | 240.21784 | 198.20784 | 215.10384 | 164.10384
2.14 | 53.5 | 2.86481 | 4.20981 | 2.48781 | 1.38981 | 243.98781 | 198.19881 | 214.15981 | 165.19481
2.15 | 53.75 | 2.33417 | 4.12417 | 1.99617 | 1.41817 | 247.82817 | 206.60617 | 215.48917 | 164.70717
2.16 | 54 | 2.66829 | 3.97529 | 1.93329 | 1.22929 | 247.91329 | 198.64029 | 217.01329 | 171.07929
2.17 | 54.25 | 2.24243 | 3.61243 | 1.65943 | 1.20243 | 251.47143 | 200.95143 | 217.52143 | 167.43243
2.18 | 54.5 | 3.1764 | 4.4064 | 2.5894 | 1.8314 | 255.8594 | 204.3204 | 216.8524 | 171.4224
2.19 | 54.75 | 2.7216 | 3.5746 | 2.5056 | 2.0496 | 253.7926 | 201.6146 | 216.9886 | 170.6296
2.2 | 55 | 2.45991 | 3.74591 | 2.58191 | 0.86991 | 251.82291 | 203.52491 | 216.40991 | 167.48091
2.21 | 55.25 | 2.81213 | 4.41413 | 2.43313 | 2.02713 | 253.49913 | 203.65413 | 221.00613 | 166.45613
2.22 | 55.5 | 2.78143 | 3.48343 | 2.92943 | 2.28943 | 255.86343 | 207.91343 | 217.86543 | 173.64743
2.23 | 55.75 | 3.0494 | 3.8194 | 2.6424 | 1.9704 | 256.3024 | 205.8134 | 222.7474 | 173.4094
2.24 | 56 | 2.63 | 4.343 | 2.616 | 1.668 | 262.048 | 212.627 | 221.751 | 174.343
2.25 | 56.25 | 2.37284 | 4.32984 | 2.30984 | 2.40884 | 256.82884 | 213.08984 | 224.26084 | 176.87084
2.26 | 56.5 | 3.22563 | 4.34163 | 2.52163 | 2.10863 | 259.55463 | 214.70563 | 218.81463 | 173.00763
2.27 | 56.75 | 2.50887 | 5.01187 | 2.03087 | 1.51587 | 263.11487 | 212.40887 | 222.45187 | 172.50087
2.28 | 57 | 2.69897 | 4.63097 | 2.37597 | 1.91697 | 267.28797 | 213.69797 | 219.76397 | 173.69497
2.29 | 57.25 | 3.08407 | 4.60807 | 2.39507 | 2.03707 | 268.50107 | 214.14207 | 224.39907 | 178.90507
2.3 | 57.5 | 3.32905 | 4.22605 | 2.09005 | 2.02105 | 272.15405 | 215.37105 | 220.35105 | 182.44705
2.31 | 57.75 | 3.35405 | 4.60405 | 2.50005 | 1.88505 | 264.24605 | 222.04105 | 220.54005 | 180.35605
2.32 | 58 | 4.03441 | 4.64841 | 2.93841 | 2.35741 | 263.54441 | 221.31641 | 227.85041 | 181.42441
2.33 | 58.25 | 3.69125 | 4.82325 | 2.60925 | 1.72325 | 273.18725 | 221.96325 | 228.32125 | 179.19325
2.34 | 58.5 | 3.66417 | 4.87617 | 2.47717 | 1.68217 | 276.96317 | 222.10317 | 228.92317 | 187.73417
2.35 | 58.75 | 3.75258 | 4.47958 | 2.87858 | 1.66558 | 281.80658 | 225.98458 | 225.76658 | 180.66858
2.36 | 59 | 4.14254 | 5.14354 | 3.02954 | 1.88154 | 277.52654 | 225.11654 | 227.63754 | 189.18154
2.37 | 59.25 | 4.217 | 5.804 | 3.741 | 2.456 | 287.656 | 229.1 | 231.691 | 185.68
2.38 | 59.5 | 4.61926 | 5.26526 | 3.04126 | 2.15626 | 282.48726 | 232.96926 | 232.04526 | 186.48726
2.39 | 59.75 | 4.06328 | 5.17328 | 2.79128 | 2.23428 | 280.96828 | 234.04028 | 234.94528 | 191.41528
2.4 | 60 | 4.11058 | 5.51958 | 3.63258 | 2.08258 | 296.94358 | 239.35258 | 238.00358 | 192.48258
2.41 | 60.25 | 4.8787 | 4.7717 | 3.5697 | 2.5977 | 289.0797 | 237.7107 | 233.4717 | 191.6397
2.42 | 60.5 | 4.85867 | 5.90667 | 3.33667 | 3.25467 | 284.88767 | 241.32167 | 238.67967 | 195.68967
2.43 | 60.75 | 4.45072 | 5.68572 | 3.88972 | 2.35272 | 295.49572 | 239.73072 | 238.94072 | 195.33172
2.44 | 61 | 4.85502 | 5.34302 | 3.84802 | 3.02002 | 298.83402 | 240.52002 | 239.42702 | 197.32102
2.45 | 61.25 | 4.81234 | 5.44934 | 3.77434 | 2.65034 | 294.40334 | 243.32834 | 239.13834 | 199.38234
2.46 | 61.5 | 4.9536 | 6.1846 | 3.8876 | 3.2416 | 308.2696 | 249.2346 | 244.9016 | 205.3816
2.47 | 61.75 | 5.38111 | 6.24611 | 4.49911 | 2.94911 | 306.61611 | 245.67811 | 246.18511 | 204.94711
2.48 | 62 | 5.19381 | 6.61681 | 4.14581 | 3.11981 | 313.09381 | 246.52381 | 250.90881 | 206.28181
2.49 | 62.25 | 5.94122 | 7.01722 | 4.56822 | 3.08422 | 314.33022 | 248.28522 | 246.65722 | 209.36922
2.5 | 62.5 | 4.71562 | 6.21362 | 4.08762 | 2.67162 | 322.41962 | 253.09762 | 246.68762 | 210.56962
2.51 | 62.75 | 5.37665 | 7.30065 | 4.69165 | 3.62465 | 324.30865 | 253.30965 | 245.94065 | 211.93665
2.52 | 63 | 6.27273 | 7.93173 | 5.08873 | 3.78573 | 325.97873 | 270.42073 | 247.12173 | 207.99673
2.53 | 63.25 | 6.26328 | 7.92628 | 5.89328 | 4.15028 | 328.52528 | 271.09428 | 251.38328 | 215.96528
2.54 | 63.5 | 5.93868 | 7.13868 | 5.19268 | 3.57968 | 333.70668 | 266.60268 | 252.33868 | 223.69868
2.55 | 63.75 | 6.16193 | 8.02593 | 5.89893 | 3.68793 | 333.40593 | 271.74093 | 253.01993 | 225.01193
2.56 | 64 | 7.06838 | 8.98038 | 6.09138 | 4.20538 | 339.56338 | 275.75438 | 255.67938 | 227.15038
2.57 | 64.25 | 6.76537 | 9.00537 | 6.23737 | 4.04237 | 339.93837 | 274.12737 | 259.82537 | 228.38337
2.58 | 64.5 | 7.26658 | 9.18458 | 6.21858 | 4.36958 | 344.29158 | 279.21558 | 265.77358 | 230.25058
2.59 | 64.75 | 6.89972 | 8.83972 | 5.89972 | 4.98072 | 346.86772 | 281.11672 | 264.98872 | 230.72672
2.6 | 65 | 7.4348 | 9.8728 | 6.5648 | 5.6558 | 342.9418 | 287.0568 | 267.9788 | 238.0008
2.61 | 65.25 | 7.41911 | 9.76211 | 7.19511 | 5.39111 | 353.44711 | 287.82411 | 275.78711 | 242.77011
2.62 | 65.5 | 7.788 | 10.511 | 6.754 | 5.471 | 359.781 | 288.537 | 273.63 | 244.905
2.63 | 65.75 | 7.59673 | 11.13173 | 8.26173 | 6.06673 | 353.60473 | 289.81773 | 270.13973 | 249.09073
2.64 | 66 | 8.05427 | 9.70327 | 7.85427 | 5.72527 | 356.87727 | 291.67527 | 275.22027 | 246.89127
2.65 | 66.25 | 8.40432 | 11.43032 | 8.77132 | 7.06932 | 373.45832 | 298.62032 | 282.11632 | 246.50732
2.66 | 66.5 | 9.08685 | 11.65385 | 8.56085 | 6.70985 | 375.12585 | 301.37685 | 283.38785 | 251.83585
2.67 | 66.75 | 9.1714 | 12.2724 | 9.8294 | 6.9304 | 373.2024 | 303.8254 | 282.7564 | 252.9394
2.68 | 67 | 9.30255 | 12.16055 | 9.37255 | 6.35555 | 380.28255 | 308.15755 | 286.43755 | 257.15455
2.69 | 67.25 | 8.33069 | 12.20669 | 10.08369 | 6.82669 | 384.54569 | 309.76469 | 288.11269 | 261.06569
2.7 | 67.5 | 8.95188 | 13.66688 | 9.31488 | 6.97888 | 387.35488 | 310.81188 | 292.91588 | 255.51488
2.71 | 67.75 | 11.02539 | 13.33339 | 10.54139 | 7.28739 | 390.42739 | 313.86039 | 289.92639 | 265.72239
2.72 | 68 | 9.80523 | 13.88023 | 10.49923 | 8.08923 | 399.41623 | 325.86423 | 295.54623 | 267.24823
2.73 | 68.25 | 10.4297 | 14.9787 | 10.5027 | 8.5987 | 402.6757 | 322.8067 | 297.3817 | 275.2637
2.74 | 68.5 | 11.26221 | 15.04621 | 11.86921 | 8.41121 | 407.88721 | 331.90621 | 295.87421 | 275.14821
2.75 | 68.75 | 10.92758 | 15.21858 | 11.85858 | 7.81258 | 414.28858 | 333.39758 | 308.51658 | 278.25358
2.76 | 69 | 10.36685 | 15.27385 | 12.34885 | 8.79885 | 421.38485 | 329.70885 | 308.88185 | 284.00985
2.77 | 69.25 | 11.81692 | 16.19392 | 12.82892 | 9.50092 | 425.76192 | 328.44792 | 312.45792 | 287.22192
2.78 | 69.5 | 12.26861 | 17.30561 | 13.51561 | 10.43061 | 424.23461 | 340.58961 | 321.14561 | 288.47061
2.79 | 69.75 | 12.67817 | 17.86917 | 14.54917 | 10.14317 | 429.04117 | 337.98217 | 320.43317 | 287.76617
2.8 | 70 | 13.20675 | 18.36775 | 14.39575 | 10.55275 | 428.32075 | 348.89175 | 321.42275 | 285.75275
2.81 | 70.25 | 13.95415 | 19.62815 | 13.77415 | 11.89615 | 440.90615 | 349.57715 | 326.95315 | 302.01215
2.82 | 70.5 | 14.83561 | 20.50961 | 14.99561 | 12.28661 | 451.21261 | 360.63261 | 329.00161 | 311.46061
2.83 | 70.75 | 14.56112 | 20.45312 | 15.78212 | 11.58812 | 447.19112 | 355.83412 | 332.78612 | 309.39812
2.84 | 71 | 15.84806 | 21.86906 | 16.62806 | 12.71406 | 441.29106 | 351.73106 | 335.97406 | 312.79006
2.85 | 71.25 | 15.82243 | 22.59743 | 17.72643 | 13.24243 | 450.65443 | 350.45143 | 332.23543 | 317.83743
2.86 | 71.5 | 16.95069 | 22.72169 | 18.59669 | 13.52369 | 468.13269 | 358.74069 | 344.27869 | 325.12969
2.87 | 71.75 | 16.88864 | 24.60564 | 19.12364 | 14.76664 | 464.45564 | 367.43164 | 346.21664 | 321.11064
2.88 | 72 | 17.84937 | 24.84137 | 19.45437 | 14.32437 | 464.05137 | 370.63037 | 348.31637 | 330.24937
2.89 | 72.25 | 19.14899 | 26.57499 | 20.13599 | 15.03599 | 485.83899 | 371.39899 | 352.08099 | 339.03199
2.9 | 72.5 | 19.34663 | 26.94963 | 20.83163 | 15.31163 | 476.90663 | 377.98163 | 363.14763 | 338.81163
2.91 | 72.75 | 21.00126 | 28.85226 | 22.13426 | 15.97526 | 485.34226 | 386.35026 | 361.55726 | 348.23026
2.92 | 73 | 20.44516 | 30.21516 | 23.94516 | 17.54816 | 498.00216 | 384.64816 | 366.19816 | 344.55216
2.93 | 73.25 | 22.03589 | 30.06689 | 23.82989 | 17.69889 | 499.68289 | 384.20489 | 359.61389 | 353.90789
2.94 | 73.5 | 22.96812 | 30.61012 | 23.64212 | 18.49112 | 505.87012 | 387.40712 | 381.35812 | 352.00212
2.95 | 73.75 | 23.26308 | 32.99608 | 25.65308 | 20.87108 | 510.47208 | 400.77308 | 372.65008 | 352.74808
2.96 | 74 | 25.07558 | 33.69958 | 26.54358 | 20.02858 | 521.47858 | 397.99358 | 371.92658 | 356.58758
2.97 | 74.25 | 26.05462 | 35.62962 | 27.26162 | 22.17862 | 524.04762 | 410.72862 | 377.26762 | 361.76362
2.98 | 74.5 | 26.16216 | 38.18416 | 29.33416 | 22.85016 | 515.24916 | 410.84116 | 378.32816 | 366.83716
2.99 | 74.75 | 28.09074 | 39.68474 | 30.16574 | 23.94874 | 539.07574 | 420.96074 | 380.43174 | 367.97974
3 | 75
3.01 | 75.25
3.02 | 75.5
3.03 | 75.75
3.04 | 76
3.05 | 76.25
3.06 | 76.5
3.07 | 76.75
3.08 | 77
3.09 | 77.25
3.1 | 77.5
3.11 | 77.75
3.12 | 78